## Sheet1
ASTM A194 /A194M Physical Properties
Grade | Diameter | Heat Treatment | Brinell Hardness | Rockwell Hardness | Rockwell Hardness
|  |  | HB | HRC | HRB
Gr 6 | All | Quench+Temper | 228-271 | 20-28
8, 8C,8M,8T,8F,8MLCuN | All | Solution | 126-300 | 32 max | 60 min
8A,8CA,8MA,8TA,8FA,8MLCuNA | All | Solution | 126-192 |  | 60-90
8S,8SA | All | Solution | 183-271 | 25 max | 88 min